## Sheet1
[11 empty] | 実測値 | 理論値 | スペクトルのピーク位置
素材 | 半径R [mm] | 半径R [m] | 長さL [mm] | 長さL [m] | 面積A [m2] | 体積S [m3] | 質量g [g] | 質量g [kg] | 密度ρ [kg/m3] | ヤング率E [GPa] | 周波数f [Hz] | 周波数f [Hz]
ジュラルミン(細長) | 10 | 0.01 | 1000 | 1 | 0.00031416 | 0.00031416 | 828.5 | 0.8285 | 2637.191 | 66.45 | 1661 |  | 6番目
└ カット(長) | 10 | 0.01 | 917 | 0.917 | 0.00031416 | 0.00028808472 |  |  | 0 | 66.45 | 1964 | 1975.3 | 6番目
└ カット(短) | 10 | 0.01 | 83 | 0.083 | 0.00031416 | 2.607528e-05 |  |  | 0 | 66.45 | 11800 | 12973 | 1番目
ジュラルミン(太短) | 14.95 | 0.01495 | 531 | 0.531 | 0.000702155454 | 0.0003728445 | 988.5 | 0.9885 | 2651.239 | 66.45 | 483 |  | 1番目
└ カット(長) | 14.95 | 0.01495 | 384.2 | 0.3842 | 0.000702155454 | 0.0002697681 | 715.5 | 0.7155 | 2652.278 | 66.45 | 915.5 | 919 | 1番目
└ カット(短) | 14.95 | 0.01495 | 145.5 | 0.1455 | 0.000702155454 | 0.0001021636 | 271 | 0.271 | 2652.608 | 66.45 | 5875 | 6292.7 | 1番目
黄銅 | 5.85 | 0.00585 | 500 | 0.5 | 0.000107513406 | 5.3756703e-05 | 478.2 | 0.4782 | 8895.635 | 96 | 2460 |  | 6番目